## AG
Ag.ASC | Values of n and k for polycrystalline silver from various
references in HOCI (pg. 353). References are 14, 28, 33, 35.
Copyright (c) 1995 the Optical Society of America. Contains data
from HANDBOOK OF OPTICAL CONSTANTS IN SOLIDS edited by Edward D.
Palik. Copyright (c) 1985 by Academic Press, Inc. Reproduced by
permission of the publisher.
----------------------------------------------------------------
eV cm-1 詢 n k
----------------------------------------------------------------
10000 | 80655000 | 0.000124 | 0.999 | 1.29e-06
8000 | 64524000 | 0.000155 | 1 | 2.92e-06
6000 | 48393000 | 0.0002066 | 1.002 | 8.36e-06
5000 | 40328000 | 0.000248 | 1.001 | 1.52e-05
4500 | 36295000 | 0.0002755 | 1.001 | 2.21e-05
4000 | 32262000 | 0.0003099 | 1.003 | 3.57e-05
3600 | 29036000 | 0.0003444 | 1.003 | 3.24e-05
3500 | 28229000 | 0.0003542 | 1.003 | 1.72e-05
3000 | 24197000 | 0.0004133 | 1.001 | 1.43e-05
2500 | 20164000 | 0.0004959 | 1.001 | 2.4e-05
2000 | 16131000 | 0.0006199 | 1.001 | 4.72e-05
1500 | 12098000 | 0.0008265 | 0.999 | 0.000121
1000 | 8065500 | 0.00124 | 0.998 | 0.000523
800 | 6452400 | 0.00155 | 0.997 | 0.00108
740 | 5968500 | 0.001675 | 0.998 | 0.00142
600 | 4839300 | 0.002066 | 0.997 | 0.00269
500 | 4032800 | 0.00248 | 0.997 | 0.00457
400 | 3226200 | 0.003099 | 0.998 | 0.00882
370 | 2984200 | 0.003351 | 1.007 | 0.00823
350 | 2822900 | 0.003542 | 1.001 | 0.00168
300 | 2419700 | 0.004133 | 0.996 | 0.00232
280 | 2258300 | 0.004428 | 0.994 | 0.0027
260 | 2097000 | 0.004768 | 0.992 | 0.00311
240 | 1935700 | 0.005166 | 0.989 | 0.0035
220 | 1774400 | 0.005635 | 0.987 | 0.00345
200 | 1613100 | 0.006199 | 0.982 | 0.00377
180 | 1451800 | 0.006888 | 0.978 | 0.00431
170 | 1371100 | 0.007293 | 0.973 | 0.00442
160 | 1290500 | 0.007749 | 0.968 | 0.00438
150 | 1209800 | 0.008265 | 0.963 | 0.00407
140 | 1129200 | 0.008856 | 0.955 | 0.00354
130 | 1048500 | 0.009537 | 0.943 | 0.00366
120 | 967860 | 0.01033 | 0.926 | 0.00622
110 | 887200 | 0.01127 | 0.902 | 0.0172
105 | 846880 | 0.01181 | 0.89 | 0.0261
100 | 806550 | 0.0124 | 0.876 | 0.0382
95 | 766220 | 0.01305 | 0.861 | 0.0565
90 | 725900 | 0.01378 | 0.849 | 0.0824
85 | 685570 | 0.01459 | 0.846 | 0.111
80 | 645240 | 0.0155 | 0.848 | 0.139
78 | 629110 | 0.01589 | 0.851 | 0.149
76 | 612980 | 0.01631 | 0.853 | 0.158
74 | 596850 | 0.01675 | 0.853 | 0.166
72 | 580720 | 0.01722 | 0.851 | 0.181
70 | 564590 | 0.01771 | 0.859 | 0.197
68 | 548450 | 0.01823 | 0.871 | 0.208
66 | 532320 | 0.01878 | 0.883 | 0.211
64 | 516190 | 0.01937 | 0.885 | 0.21
62 | 500060 | 0.02 | 0.881 | 0.211
60 | 483930 | 0.02066 | 0.873 | 0.221
58 | 467800 | 0.02138 | 0.868 | 0.237
56 | 451670 | 0.02214 | 0.871 | 0.259
54 | 435540 | 0.02296 | 0.885 | 0.274
53 | 427470 | 0.02339 | 0.89 | 0.275
52 | 419410 | 0.02384 | 0.889 | 0.276
51 | 411340 | 0.02431 | 0.886 | 0.281
50 | 403280 | 0.0248 | 0.884 | 0.29
49 | 395210 | 0.0253 | 0.885 | 0.3
48 | 387140 | 0.02583 | 0.888 | 0.309
47 | 379080 | 0.02638 | 0.893 | 0.317
46 | 371010 | 0.02695 | 0.896 | 0.323
44 | 354880 | 0.02818 | 0.899 | 0.334
42 | 338750 | 0.02952 | 0.897 | 0.349
40 | 322620 | 0.03099 | 0.896 | 0.368
39 | 314550 | 0.03179 | 0.895 | 0.378
38 | 306490 | 0.03263 | 0.892 | 0.388
37 | 298420 | 0.03351 | 0.885 | 0.4
36 | 290360 | 0.03444 | 0.876 | 0.418
35 | 282290 | 0.03542 | 0.865 | 0.454
34 | 274230 | 0.03646 | 0.879 | 0.489
33 | 266160 | 0.03757 | 0.899 | 0.514
32 | 258100 | 0.03874 | 0.921 | 0.528
31 | 250030 | 0.03999 | 0.932 | 0.534
30 | 241970 | 0.04132 | 0.931 | 0.541
29 | 233900 | 0.04275 | 0.919 | 0.557
28.5 | 229870 | 0.0435 | 0.911 | 0.572
28 | 225830 | 0.04428 | 0.902 | 0.59
27.5 | 221800 | 0.04508 | 0.851 | 0.616
27 | 217770 | 0.04592 | 0.886 | 0.65
27 | 217770 | 0.04592 | 0.882 | 0.399
26.5 | 213740 | 0.04679 | 0.886 | 0.421
26 | 209700 | 0.04769 | 0.887 | 0.444
25.5 | 205670 | 0.04862 | 0.891 | 0.468
24.5 | 197600 | 0.05061 | 0.906 | 0.522
23.5 | 189540 | 0.05276 | 0.943 | 0.584
23 | 185510 | 0.05391 | 0.98 | 0.614
22.5 | 181470 | 0.0551 | 1.029 | 0.624
22 | 177440 | 0.05636 | 1.075 | 0.615
21.5 | 173410 | 0.05767 | 1.104 | 0.584
21 | 169380 | 0.05904 | 1.109 | 0.561
20.5 | 165340 | 0.06048 | 1.105 | 0.549
20 | 161310 | 0.06199 | 1.098 | 0.548
19 | 153240 | 0.06526 | 1.096 | 0.565
18 | 145180 | 0.06888 | 1.101 | 0.593
17 | 137110 | 0.07293 | 1.121 | 0.635
16 | 129050 | 0.07749 | 1.167 | 0.676
15.5 | 125020 | 0.07999 | 1.202 | 0.691
15 | 120980 | 0.08266 | 1.243 | 0.693
14.5 | 116950 | 0.08551 | 1.281 | 0.679
14 | 112920 | 0.08856 | 1.308 | 0.656
13.5 | 108880 | 0.09184 | 1.322 | 0.628
13 | 104850 | 0.09537 | 1.322 | 0.603
12.5 | 100820 | 0.09919 | 1.315 | 0.588
12.1 | 97590 | 0.1025 | 1.308 | 0.581
11.8 | 95170 | 0.1051 | 1.304 | 0.578
11.5 | 92750 | 0.1078 | 1.3 | 0.573
11.2 | 90330 | 0.1107 | 1.293 | 0.566
10.9 | 87910 | 0.1137 | 1.28 | 0.56
10.6 | 85490 | 0.117 | 1.265 | 0.56
10.3 | 83070 | 0.1204 | 1.252 | 0.564
10 | 80650 | 0.124 | 1.241 | 0.568
9.7 | 78230 | 0.1278 | 1.229 | 0.566
9.2 | 74200 | 0.1348 | 1.182 | 0.55
9 | 72590 | 0.1378 | 1.149 | 0.552
8.8 | 70980 | 0.1409 | 1.112 | 0.563
8.6 | 69360 | 0.1442 | 1.073 | 0.581
8.4 | 67750 | 0.1476 | 1.032 | 0.61
8.2 | 66140 | 0.1512 | 0.993 | 0.653
8 | 64520 | 0.155 | 0.962 | 0.706
7.8 | 62910 | 0.159 | 0.94 | 0.77
7.6 | 61300 | 0.1631 | 0.935 | 0.832
7.4 | 59680 | 0.1675 | 0.936 | 0.892
7.2 | 58070 | 0.1722 | 0.942 | 0.951
7 | 56460 | 0.1771 | 0.953 | 1.01
6.8 | 54840 | 0.1823 | 0.969 | 1.07
6.6 | 53230 | 0.1879 | 0.995 | 1.13
6.4 | 51620 | 0.1937 | 1.028 | 1.18
6.3 | 50810 | 0.1968 | 1.048 | 1.21
6.2 | 50010 | 0.2 | 1.072 | 1.24
6.1 | 49200 | 0.2033 | 1.098 | 1.26
6 | 48390 | 0.2066 | 1.125 | 1.27
5.8 | 46780 | 0.2138 | 1.173 | 1.29
5.6 | 45170 | 0.2214 | 1.208 | 1.3
5.4 | 43550 | 0.2296 | 1.238 | 1.31
5.2 | 41940 | 0.2384 | 1.265 | 1.33
5 | 40330 | 0.248 | 1.298 | 1.35
4.9 | 39520 | 0.253 | 1.32 | 1.35
4.8 | 38710 | 0.2583 | 1.343 | 1.35
4.7 | 37910 | 0.2638 | 1.372 | 1.35
4.6 | 37100 | 0.2695 | 1.404 | 1.33
4.5 | 36290 | 0.2755 | 1.441 | 1.31
4.4 | 35490 | 0.2818 | 1.476 | 1.26
4.3 | 34680 | 0.2883 | 1.502 | 1.19
4.2 | 33880 | 0.2952 | 1.519 | 1.08
4.15 | 33470 | 0.2988 | 1.522 | 0.992
4.1 | 33070 | 0.3024 | 1.496 | 0.882
4.05 | 32670 | 0.3061 | 1.432 | 0.766
4 | 32260 | 0.31 | 1.323 | 0.647
3.98 | 32100 | 0.3115 | 1.246 | 0.586
3.95 | 31860 | 0.3139 | 1.149 | 0.54
3.93 | 31700 | 0.3155 | 1.044 | 0.514
3.9 | 31460 | 0.3179 | 0.932 | 0.504
3.88 | 31290 | 0.3195 | 0.815 | 0.526
3.85 | 31050 | 0.322 | 0.708 | 0.565
3.83 | 30890 | 0.3237 | 0.616 | 0.609
3.3 | 30650 | 0.3263 | 0.526 | 0.663
3.75 | 30250 | 0.3306 | 0.371 | 0.813
3.73 | 30090 | 0.3324 | 0.321 | 0.902
3.7 | 29840 | 0.3351 | 0.294 | 0.986
3.65 | 29440 | 0.3397 | 0.259 | 1.12
3.6 | 29040 | 0.3444 | 0.238 | 1.24
3.5 | 28230 | 0.3542 | 0.209 | 1.44
3.4 | 27420 | 0.3647 | 0.186 | 1.61
3.3 | 26620 | 0.3757 | 0.2 | 1.67
3.2 | 25810 | 0.3875 | 0.192 | 1.81
3.1 | 25000 | 0.4 | 0.173 | 1.95
3 | 24200 | 0.4133 | 0.173 | 2.11
2.9 | 23390 | 0.4275 | 0.16 | 2.26
2.8 | 22580 | 0.4428 | 0.157 | 2.4
2.7 | 21780 | 0.4592 | 0.144 | 2.56
2.6 | 20970 | 0.4769 | 0.132 | 2.72
2.5 | 20160 | 0.4959 | 0.13 | 2.88
2.4 | 19360 | 0.5166 | 0.13 | 3.07
2.3 | 18550 | 0.5391 | 0.129 | 3.25
2.2 | 17740 | 0.5636 | 0.12 | 3.45
2.1 | 16940 | 0.5904 | 0.121 | 3.66
2 | 16130 | 0.6199 | 0.131 | 3.88
1.9 | 15320 | 0.6526 | 0.14 | 4.15
1.8 | 14520 | 0.6888 | 0.14 | 4.44
1.7 | 13710 | 0.7293 | 0.148 | 4.74
1.6 | 12900 | 0.7749 | 0.143 | 5.09
1.5 | 12100 | 0.8266 | 0.145 | 5.5
1.4 | 11290 | 0.8856 | 0.163 | 5.95
1.3 | 10490 | 0.9537 | 0.198 | 6.43
1.2 | 9679 | 1.033 | 0.226 | 6.99
1.1 | 8872 | 1.127 | 0.251 | 7.67
1 | 8065 | 1.24 | 0.329 | 8.49
0.98 | 7904 | 1.265 | 0.375 | 7.78
0.96 | 7743 | 1.291 | 0.383 | 7.92
0.95 | 7662 | 1.305 | 0.358 | 8.95
0.94 | 7582 | 1.319 | 0.392 | 8.06
0.92 | 7420 | 1.348 | 0.401 | 8.21
0.9 | 7259 | 1.378 | 0.411 | 8.37
0.9 | 7259 | 1.378 | 0.396 | 9.48
0.88 | 7098 | 1.409 | 0.421 | 8.37
0.86 | 6936 | 1.442 | 0.431 | 8.7
0.85 | 6856 | 1.459 | 0.446 | 10.1
0.84 | 6775 | 1.476 | 0.442 | 8.88
0.82 | 6614 | 1.512 | 0.455 | 9.08
0.8 | 6452 | 1.55 | 0.469 | 9.32
0.8 | 6452 | 1.55 | 0.514 | 10.8
0.78 | 6291 | 1.59 | 0.485 | 9.57
0.76 | 6130 | 1.631 | 0.501 | 9.84
0.75 | 6049 | 1.653 | 0.624 | 11.5
0.74 | 5968 | 1.675 | 0.519 | 10.1
0.72 | 5807 | 1.722 | 0.537 | 10.4
0.7 | 5646 | 1.771 | 0.557 | 10.7
0.7 | 5646 | 1.771 | 0.844 | 12.2
0.68 | 5485 | 1.823 | 0.578 | 11.1
0.66 | 5323 | 1.879 | 0.6 | 11.4
0.65 | 5243 | 1.907 | 0.873 | 13.3
0.64 | 5162 | 1.937 | 0.624 | 11.8
0.62 | 5001 | 2 | 0.65 | 12.2
0.6 | 4839 | 2.066 | 0.668 | 12.6
0.6 | 4839 | 2.066 | 1.064 | 14.4
0.58 | 4678 | 2.138 | 0.729 | 13
0.56 | 4517 | 2.214 | 0.774 | 13.5
0.54 | 4355 | 2.296 | 0.823 | 14
0.52 | 4194 | 2.384 | 0.878 | 14.5
0.5 | 4033 | 2.48 | 0.939 | 15.1
0.48 | 3871 | 2.583 | 1.007 | 15.7
0.46 | 3710 | 2.695 | 1.083 | 16.4
0.44 | 3549 | 2.818 | 1.168 | 17.1
0.42 | 3388 | 2.952 | 1.265 | 17.9
0.4 | 3226 | 3.1 | 1.387 | 18.8
0.38 | 3065 | 3.263 | 1.536 | 19.8
0.36 | 2904 | 3.444 | 1.71 | 20.9
0.34 | 2742 | 3.647 | 1.915 | 22.1
0.32 | 2581 | 3.875 | 2.16 | 23.5
0.3 | 2420 | 4.133 | 2.446 | 25.1
0.28 | 2258 | 4.428 | 2.786 | 26.9
0.26 | 2097 | 4.769 | 3.202 | 29
0.24 | 1936 | 5.166 | 3.732 | 31.3
0.22 | 1774 | 5.636 | 4.425 | 34
0.2 | 1631 | 6.199 | 5.355 | 37
0.19 | 1532 | 6.526 | 5.96 | 38.6
0.18 | 1452 | 6.888 | 6.67 | 40.4
0.17 | 1371 | 7.293 | 7.461 | 42.5
0.16 | 1290 | 7.749 | 8.376 | 44.8
0.15 | 1210 | 8.266 | 9.441 | 47.1
0.14 | 1129 | 8.856 | 10.69 | 49.4
0.13 | 1049 | 9.537 | 12.21 | 52.2
0.125 | 1008 | 9.919 | 13.11 | 53.7
