## NI
Ni.ASC | Values of n and k for polycrystalline nickel from
various references in HOCI (pg. 317). References are 13,
17, 39, 40, 41, 42, 43.
Copyright (c) 1995 the Optical Society of America. Contains data
from HANDBOOK OF OPTICAL CONSTANTS IN SOLIDS edited by Edward D.
Palik. Copyright (c) 1985 by Academic Press, Inc. Reproduced by
permission of the publisher.
-----------------------------------------------------------
eV cm-1 詢 n k
-----------------------------------------------------------
9919 | 80000000 | 0.000125 | 0.9999827 | 1.92e-06
9184 | 74070000 | 0.000135 | 0.9999808 | 2.54e-06
8551 | 69970000 | 0.000145 | 0.9999804 | 3.29e-06
8266 | 66670000 | 0.00015 | 0.9999816 | 4.98e-07
7085 | 57140000 | 0.000175 | 0.9999687 | 8.74e-07
6199 | 50000000 | 0.0002 | 0.9999579 | 1.43e-06
4959 | 40000000 | 0.00025 | 0.9999325 | 3.23e-06
4133 | 33330000 | 0.0003 | 0.9999012 | 6.35e-06
3542 | 28570000 | 0.00035 | 0.999864 | 1.12e-05
3100 | 25000000 | 0.0004 | 0.99982 | 1.84e-05
2480 | 20000000 | 0.0005 | 0.999715 | 4.19e-05
2066 | 16660000 | 0.0006 | 0.999585 | 8.23e-05
2000 | 16130000 | 0.0006199 | 0.999559 | 8.81e-05
1952 | 15740000 | 0.0006351 | 0.999538 | 9.61e-05
1905 | 15360000 | 0.0006508 | 0.999516 | 0.000105
1860 | 15000000 | 0.0006665 | 0.999493 | 0.000114
1815 | 14640000 | 0.0006831 | 0.999468 | 0.000125
1772 | 14290000 | 0.0006997 | 0.999444 | 0.000136
1771 | 14280000 | 0.0007 | 0.999436 | 0.000146
1730 | 13950000 | 0.0007166 | 0.999418 | 0.000148
1688 | 13610000 | 0.0007345 | 0.999391 | 0.000162
1648 | 13290000 | 0.0007523 | 0.999363 | 0.000176
1609 | 12980000 | 0.0007705 | 0.999335 | 0.000191
1570 | 12660000 | 0.0007897 | 0.999304 | 0.000209
1550 | 12500000 | 0.0008 | 0.999415 | 0.000178
1533 | 12360000 | 0.0008087 | 0.999274 | 0.000227
1496 | 12070000 | 0.0008287 | 0.999242 | 0.000248
1487 | 11990000 | 0.000834 | 0.999409 | 0.00019
1460 | 11780000 | 0.0008492 | 0.99921 | 0.00027
1426 | 11500000 | 0.0008694 | 0.999178 | 0.000292
1392 | 11230000 | 0.0008906 | 0.999145 | 0.000318
1358 | 10950000 | 0.0009129 | 0.999109 | 0.000346
1326 | 10690000 | 0.000935 | 0.999075 | 0.000376
1294 | 10440000 | 0.0009581 | 0.99904 | 0.000409
1263 | 10190000 | 0.0009816 | 0.999005 | 0.000445
1254 | 10110000 | 0.000989 | 0.9992 | 0.00032
1233 | 9945000 | 0.00l005 | 0.99897 | 0.000483
1204 | 9711000 | 0.00103 | 0.99894 | 0.000524
1188 | 9582000 | 0.001044 | 0.99913 | 0.00044
1175 | 9477000 | 0.001055 | 0.99891 | 0.000569
1147 | 9251000 | 0.001081 | 0.99888 | 0.000618
1119 | 9025000 | 0.001108 | 0.99885 | 0.000672
1093 | 8816000 | 0.001134 | 0.99883 | 0.000728
1067 | 8606000 | 0.001162 | 0.99881 | 0.000791
1041 | 8396000 | 0.001191 | 0.99881 | 0.00086
1016 | 8194000 | 0.00122 | 0.99883 | 0.000933
1012 | 8162000 | 0.001225 | 0.999115 | 0.00053
992 | 8001000 | 0.00125 | 0.99886 | 0.000909
968 | 7807000 | 0.001281 | 0.99885 | 0.000969
945 | 7622000 | 0.001312 | 0.99886 | 0.00105
929.4 | 7497000 | 0.001334 | 0.99898 | 0.00072
923 | 7444000 | 0.001343 | 0.99892 | 0.00114
901 | 7267000 | 0.001376 | 0.999081 | 0.000123
879 | 7090000 | 0.00141 | 0.999565 | 0.000134
858 | 6920000 | 0.001445 | 0.99982 | 0.00063
851.5 | 6868000 | 0.001456 | 0.99886 | 0.00096
838 | 6759000 | 0.001479 | 0.99299 | 0.000195
818 | 6598000 | 0.001516 | 0.9989 | 0.000209
798 | 6436000 | 0.001554 | 0.9987 | 0.000225
779 | 6283000 | 0.001592 | 0.99853 | 0.000242
776.4 | 6262000 | 0.001597 | 0.99877 | 0.00021
760 | 6130000 | 0.001631 | 0.99837 | 0.000263
742 | 5985000 | 0.001671 | 0.99822 | 0.000284
725 | 5847000 | 0.00171 | 0.99809 | 0.000306
707 | 5702000 | 0.001754 | 0.99793 | 0.000332
704.9 | 5685000 | 0.001759 | 0.99825 | 0.00028
690 | 5565000 | 0.001797 | 0.99779 | 0.000359
674 | 5436000 | 0.001839 | 0.99764 | 0.000387
658 | 5307000 | 0.001884 | 0.99749 | 0.000419
642 | 5178000 | 0.001931 | 0.99733 | 0.000453
637.5 | 5142000 | 0.001945 | 0.99783 | 0.00037
627 | 5057000 | 0.001977 | 0.99717 | 0.000489
612 | 4936000 | 0.002026 | 0.99701 | 0.000528
597 | 4815000 | 0.002077 | 0.99683 | 0.000571
583 | 4702000 | 0.002127 | 0.99665 | 0.000616
572.9 | 4621000 | 0.002164 | 0.99695 | 0.00061
569 | 4589000 | 0.002179 | 0.99646 | 0.000665
555 | 4476000 | 0.002234 | 0.99626 | 0.000719
542 | 4371000 | 0.002287 | 0.99607 | 0.000775
529 | 4267000 | 0.002344 | 0.99585 | 0.000836
524.9 | 4234000 | 0.002362 | 0.99667 | 0.00073
516 | 4162000 | 0.002403 | 0.99563 | 0.000903
504 | 4065000 | 0.00246 | 0.9954 | 0.000972
500.3 | 4035000 | 0.002478 | 0.99606 | 0.00091
492 | 3968000 | 0.00252 | 0.99517 | 0.00105
480 | 3871000 | 0.002583 | 0.99491 | 0.00113
469 | 3783000 | 0.002643 | 0.99466 | 0.00121
458 | 3694000 | 0.002707 | 0.9944 | 0.00131
452.2 | 3647000 | 0.002742 | 0.99527 | 0.001
447 | 3605000 | 0.002774 | 0.99411 | 0.00141
436 | 3517000 | 0.002844 | 0.99381 | 0.00152
426 | 3436000 | 0.00291 | 0.99352 | 0.00163
415 | 3347000 | 0.002987 | 0.99317 | 0.00177
406 | 3275000 | 0.003054 | 0.99287 | 0.00189
396 | 3194000 | 0.003131 | 0.99251 | 0.00203
395.4 | 3189000 | 0.003136 | 0.994 | 0.0015
386 | 3113000 | 0.003212 | 0.99213 | 0.0022
377 | 3041000 | 0.003289 | 0.99177 | 0.00236
368 | 2968000 | 0.003369 | 0.99138 | 0.00253
359 | 2895000 | 0.003453 | 0.99096 | 0.00272
351 | 2831000 | 0.003532 | 0.99056 | 0.00291
342 | 2758000 | 0.003625 | 0.99009 | 0.00314
334 | 2694000 | 0.003712 | 0.9896 | 0.00337
326 | 2629000 | 0.003803 | 0.9892 | 0.00361
318 | 2565000 | 0.003899 | 0.9887 | 0.00388
311 | 2508000 | 0.003986 | 0.9882 | 0.00414
303 | 2444000 | 0.004092 | 0.9876 | 0.00447
300 | 2420000 | 0.004133 | 0.988 | 0.00513
296 | 2387000 | 0.004188 | 0.9871 | 0.00477
289 | 2331000 | 0.00429 | 0.9865 | 0.00511
282 | 2274000 | 0.004396 | 0.9859 | 0.00547
275 | 2218000 | 0.004508 | 0.9853 | 0.00588
269 | 2170000 | 0.004609 | 0.9847 | 0.00625
262 | 2113000 | 0.004732 | 0.984 | 0.00672
260 | 2097000 | 0.004769 | 0.9851 | 0.00765
256 | 2065000 | 0.004843 | 0.9834 | 0.00716
250 | 2016000 | 0.004959 | 0.9827 | 0.00764
244 | 1968000 | 0.005081 | 0.982 | 0.00817
238 | 1920000 | 0.005209 | 0.9812 | 0.00874
232 | 1871000 | 0.005344 | 0.9804 | 0.00935
227 | 1831000 | 0.005462 | 0.9797 | 0.00991
221 | 1782000 | 0.00561 | 0.9788 | 0.0106
220 | 1774000 | 0.005635 | 0.9809 | 0.0122
216 | 1742000 | 0.00574 | 0.9781 | 0.0113
211 | 1702000 | 0.005876 | 0.9772 | 0.012
206 | 1661000 | 0.006018 | 0.9764 | 0.0128
201 | 1621000 | 0.006168 | 0.9755 | 0.0136
200 | 1613000 | 0.006199 | 0.978 | 0.0159
196 | 1581000 | 0.006325 | 0.9746 | 0.0145
191 | 1540000 | 0.006491 | 0.9736 | 0.0155
187 | 1508000 | 0.00663 | 0.9728 | 0.0163
182 | 1468000 | 0.006812 | 0.9717 | 0.0174
180 | 1452000 | 0.006888 | 0.9751 | 0.0203
178 | 1436000 | 0.006965 | 0.9708 | 0.0184
174 | 1403000 | 0.007125 | 0.9699 | 0.0194
170 | 1371000 | 0.007293 | 0.9689 | 0.0205
166 | 1339000 | 0.007469 | 0.9679 | 0.0217
162 | 1307000 | 0.007653 | 0.9668 | 0.023
158 | 1274000 | 0.007847 | 0.9658 | 0.0244
154 | 1242000 | 0.008051 | 0.9647 | 0.0258
150 | 1210000 | 0.008265 | 0.9635 | 0.0273
150 | 1210000 | 0.008265 | 0.969 | 0.031
147 | 1186000 | 0.008434 | 0.9625 | 0.0286
143 | 1153000 | 0.00867 | 0.9612 | 0.0304
140 | 1129000 | 0.008856 | 0.9603 | 0.0318
140 | 1129000 | 0.008856 | 0.951 | 0.0416
136 | 1097000 | 0.009116 | 0.9589 | 0.0339
133 | 1073000 | 0.009322 | 0.9578 | 0.0357
130 | 1048000 | 0.009537 | 0.957 | 0.0375
130 | 1048000 | 0.009537 | 0.948 | 0.0513
127 | 1024000 | 0.009762 | 0.956 | 0.0391
124 | 1000000 | 0.009998 | 0.9549 | 0.0409
121 | 975900 | 0.01025 | 0.9538 | 0.0427
120 | 967900 | 0.01033 | 0.965 | 0.054
120 | 967900 | 0.01033 | 0.948 | 0.0621
118 | 951700 | 0.01051 | 0.9525 | 0.0447
115 | 927500 | 0.01078 | 0.9511 | 0.0469
112 | 903300 | 0.01107 | 0.9497 | 0.0492
110 | 887200 | 0.01127 | 0.9487 | 0.0508
110 | 887200 | 0.01127 | 0.968 | 0.0599
110 | 887200 | 0.01127 | 0.95 | 0.0703
107 | 863000 | 0.01159 | 0.9471 | 0.0534
105 | 846900 | 0.01181 | 0.968 | 0.0625
104 | 838800 | 0.01192 | 0.9454 | 0.0563
102 | 822700 | 0.01215 | 0.9443 | 0.0583
100 | 806550 | 0.0124 | 0.943 | 0.0604
100 | 806550 | 0.0124 | 0.967 | 0.0653
100 | 806550 | 0.0124 | 0.943 | 0.0775
98 | 790400 | 0.01265 | 0.939 | 0.0801
96 | 774300 | 0.01291 | 0.938 | 0.0836
94 | 758200 | 0.01319 | 0.936 | 0.0873
92 | 742000 | 0.01348 | 0.935 | 0.0911
90 | 725900 | 0.01378 | 0.936 | 0.0944
88 | 709800 | 0.01409 | 0.936 | 0.0981
86 | 693600 | 0.01442 | 0.934 | 0.102
84 | 677500 | 0.01476 | 0.932 | 0.107
82 | 661400 | 0.01512 | 0.933 | 0.114
80 | 645200 | 0.0155 | 0.936 | 0.121
78 | 629100 | 0.0159 | 0.942 | 0.128
76 | 613000 | 0.01631 | 0.944 | 0.135
74 | 596800 | 0.01675 | 0.947 | 0.137
72 | 580700 | 0.01722 | 0.952 | 0.144
70 | 564600 | 0.01771 | 0.952 | 0.156
69 | 556500 | 0.01797 | 0.96 | 0.161
68 | 548400 | 0.01823 | 0.975 | 0.168
67 | 540400 | 0.01851 | 0.986 | 0.166
66 | 532300 | 0.01879 | 1.009 | 0.163
65 | 524300 | 0.01907 | 1.002 | 0.124
64 | 516200 | 0.01937 | 0.98 | 0.106
63 | 508100 | 0.01968 | 0.971 | 0.108
62 | 500100 | 0.02 | 0.964 | 0.112
61 | 492000 | 0.02033 | 0.96 | 0.115
60 | 483900 | 0.02066 | 0.955 | 0.118
58 | 467800 | 0.02138 | 0.948 | 0.123
56 | 451700 | 0.02214 | 0.942 | 0.129
54 | 435500 | 0.02296 | 0.937 | 0.135
52 | 419400 | 0.02384 | 0.931 | 0.143
50 | 403300 | 0.0248 | 0.926 | 0.151
45 | 362900 | 0.02755 | 0.884 | 0.129
40 | 322600 | 0.031 | 0.865 | 0.179
35 | 282290 | 0.03542 | 0.858 | 0.241
30 | 242000 | 0.04133 | 0.86 | 0.318
29 | 233900 | 0.04275 | 0.863 | 0.336
28 | 225800 | 0.04428 | 0.868 | 0.354
27 | 217800 | 0.04592 | 0.873 | 0.372
26 | 209700 | 0.04769 | 0.877 | 0.394
25 | 201600 | 0.04959 | 0.888 | 0.418
24.5 | 197600 | 0.05061 | 0.897 | 0.427
24 | 193600 | 0.05166 | 0.905 | 0.431
23.5 | 189500 | 0.05276 | 0.911 | 0.438
23 | 185500 | 0.05391 | 0.915 | 0.436
22.5 | 181500 | 0.0551 | 0.911 | 0.443
22 | 177400 | 0.05636 | 0.909 | 0.451
21.5 | 173400 | 0.05767 | 0.906 | 0.458
21 | 169400 | 0.05904 | 0.898 | 0.471
20.5 | 165300 | 0.06048 | 0.893 | 0.493
20 | 161300 | 0.06199 | 0.894 | 0.513
19.5 | 157300 | 0.06358 | 0.896 | 0.537
19 | 153200 | 0.06526 | 0.904 | 0.56
18.5 | 149200 | 0.06702 | 0.912 | 0.582
18 | 145200 | 0.06888 | 0.924 | 0.606
17.5 | 141100 | 0.07085 | 0.941 | 0.628
17 | 137100 | 0.07293 | 0.959 | 0.643
16.5 | 133100 | 0.07514 | 0.975 | 0.66
16 | 129000 | 0.07749 | 0.993 | 0.674
15.75 | 127000 | 0.07872 | 1 | 0.68
15.5 | 125000 | 0.07999 | 1.01 | 0.687
15.25 | 123000 | 0.0813 | 1.02 | 0.694
15 | 121000 | 0.08266 | 1.03 | 0.7
14.75 | 119000 | 0.08405 | 1.04 | 0.704
14.5 | 116900 | 0.08551 | 1.05 | 0.703
14.25 | 114900 | 0.087 | 1.05 | 0.705
14 | 112900 | 0.08856 | 1.07 | 0.707
13.75 | 110900 | 0.09017 | 1.07 | 0.704
13.5 | 108900 | 0.09184 | 1.07 | 0.705
13.25 | 106900 | 0.09357 | 1.08 | 0.706
13 | 104800 | 0.09537 | 1.08 | 0.706
12.75 | 102800 | 0.09724 | 1.08 | 0.709
12.5 | 100800 | 0.09919 | 1.08 | 0.709
12.25 | 98800 | 0.1012 | 1.07 | 0.712
12 | 96790 | 0.1033 | 1.07 | 0.715
11.75 | 94770 | 0.1055 | 1.07 | 0.714
11.5 | 92750 | 0.1078 | 1.05 | 0.715
11.25 | 90740 | 0.1102 | 1.04 | 0.717
11 | 88720 | 0.1127 | 1.01 | 0.727
10.8 | 87110 | 0.1148 | 0.993 | 0.747
10.6 | 85490 | 0.117 | 0.974 | 0.759
10.4 | 83880 | 0.1192 | 0.951 | 0.8
10.2 | 82270 | 0.1216 | 0.948 | 0.833
10 | 80655 | 0.124 | 0.946 | 0.867
9.8 | 79040 | 0.1265 | 0.948 | 0.895
9.6 | 77430 | 0.1291 | 0.949 | 0.927
9.4 | 75820 | 0.1319 | 0.954 | 0.957
9.2 | 74200 | 0.1348 | 0.959 | 0.987
9 | 72590 | 0.1378 | 0.966 | 1.01
8.8 | 70980 | 0.1409 | 0.972 | 1.05
8.6 | 69360 | 0.1442 | 0.981 | 1.08
8.4 | 67750 | 0.1476 | 0.992 | 1.11
8.2 | 66140 | 0.1512 | 1 | 1.13
8 | 64520 | 0.155 | 1.01 | 1.15
7.8 | 62910 | 0.159 | 1.02 | 1.18
7.6 | 61300 | 0.1631 | 1.02 | 1.21
7.4 | 59680 | 0.1675 | 1.03 | 1.24
7.2 | 58070 | 0.1722 | 1.03 | 1.27
7 | 56460 | 0.1771 | 1.03 | 1.3
6.8 | 54840 | 0.1823 | 1.02 | 1.35
6.6 | 53230 | 0.1879 | 1.01 | 1.4
6.4 | 51620 | 0.1937 | 1.01 | 1.46
6.2 | 50010 | 0.2 | 1 | 1.54
5.9 | 47590 | 0.2101 | 1.02 | 1.67
5.8 | 46780 | 0.2138 | 1.04 | 1.73
5.7 | 45970 | 0.2175 | 1.06 | 1.78
5.6 | 45170 | 0.2214 | 1.09 | 1.83
5.5 | 44360 | 0.2254 | 1.12 | 1.88
5.4 | 43550 | 0.2296 | 1.16 | 1.94
5.3 | 42750 | 0.2339 | 1.21 | 1.99
5.2 | 41940 | 0.2384 | 1.27 | 2.04
5.1 | 41130 | 0.2431 | 1.33 | 2.07
5 | 40330 | 0.248 | 1.4 | 2.1
4.9 | 39520 | 0.253 | 1.47 | 2.11
4.8 | 38710 | 0.2583 | 1.53 | 2.11
4.7 | 37910 | 0.2638 | 1.59 | 2.1
4.6 | 37100 | 0.2695 | 1.63 | 2.09
4.5 | 36290 | 0.2755 | 1.67 | 2.07
4.4 | 35490 | 0.2818 | 1.71 | 2.06
4.3 | 34680 | 0.2883 | 1.73 | 2.03
4.2 | 33880 | 0.2952 | 1.74 | 2.01
4.1 | 33070 | 0.3024 | 1.74 | 1.99
4 | 32260 | 0.31 | 1.73 | 1.98
3.9 | 31460 | 0.3179 | 1.72 | 1.98
3.8 | 30650 | 0.3263 | 1.69 | 1.99
3.7 | 29840 | 0.3351 | 1.66 | 2.02
3.6 | 29040 | 0.3444 | 1.64 | 2.07
3.5 | 28230 | 0.3542 | 1.63 | 2.11
3.4 | 27420 | 0.3647 | 1.62 | 2.17
3.3 | 26620 | 0.3757 | 1.61 | 2.23
3.2 | 25810 | 0.3875 | 1.61 | 2.3
3.1 | 25000 | 0.4 | 1.61 | 2.36
3 | 24200 | 0.4133 | 1.61 | 2.44
2.9 | 23390 | 0.4275 | 1.62 | 2.52
2.8 | 22580 | 0.4428 | 1.62 | 2.61
2.7 | 21780 | 0.4592 | 1.64 | 2.71
2.6 | 20970 | 0.4769 | 1.66 | 2.81
2.5 | 20160 | 0.4959 | 1.67 | 2.93
2.4 | 19360 | 0.5166 | 1.71 | 3.06
2.3 | 18550 | 0.5391 | 1.75 | 3.19
2.2 | 17740 | 0.5636 | 1.8 | 3.33
2.1 | 16940 | 0.5904 | 1.85 | 3.48
2 | 16130 | 0.6199 | 1.93 | 3.65
1.95 | 15730 | 0.6358 | 1.98 | 3.74
1.9 | 15320 | 0.6526 | 2.02 | 3.82
1.85 | 14920 | 0.6702 | 2.08 | 3.91
1.8 | 14520 | 0.6888 | 2.14 | 4
1.75 | 14110 | 0.7085 | 2.21 | 4.09
1.7 | 13710 | 0.7293 | 2.28 | 4.18
1.65 | 13310 | 0.7514 | 2.36 | 4.25
1.6 | 12900 | 0.7749 | 2.43 | 4.31
1.55 | 12500 | 0.7999 | 2.48 | 4.38
1.5 | 12100 | 0.8266 | 2.53 | 4.47
1.45 | 11690 | 0.8551 | 2.59 | 4.55
1.4 | 11290 | 0.8856 | 2.65 | 4.63
1.35 | 10890 | 0.9184 | 2.69 | 4.73
1.3 | 10490 | 0.9537 | 2.74 | 4.85
1.25 | 10080 | 0.9919 | 2.8 | 4.97
1.2 | 9679 | 1.033 | 2.85 | 5.1
1.15 | 9275 | 1.078 | 2.91 | 5.24
1.1 | 8872 | 1.127 | 2.97 | 5.38
1.05 | 8469 | 1.181 | 3.01 | 5.55
1 | 8065 | 1.24 | 3.06 | 5.74
0.95 | 7662 | 1.305 | 3.11 | 5.98
0.9 | 7259 | 1.378 | 3.18 | 6.23
0.85 | 6856 | 1.459 | 3.27 | 6.51
0.8 | 6452 | 1.55 | 3.38 | 6.82
0.75 | 6049 | 1.653 | 3.49 | 7.13
0.7 | 5646 | 1.771 | 3.59 | 7.48
0.65 | 5243 | 1.907 | 3.69 | 7.92
0.6 | 4839 | 2.066 | 3.84 | 8.35
0.55 | 4436 | 2.254 | 3.9 | 8.92
0.5 | 4033 | 2.48 | 4.03 | 9.64
0.45 | 3629 | 2.755 | 4.2 | 10.2
0.4 | 3226 | 3.1 | 3.84 | 11.4
0.38 | 3065 | 3.263 | 3.92 | 12.1
0.36 | 2904 | 3.444 | 4 | 12.7
0.34 | 2742 | 3.647 | 4.07 | 13.4
0.32 | 2581 | 3.875 | 4.12 | 14.2
0.3 | 2420 | 4.133 | 4.19 | 15
0.28 | 2258 | 4.428 | 4.3 | 16
0.26 | 2097 | 4.769 | 4.29 | 17.1
0.24 | 1936 | 5.166 | 4.16 | 18.4
0.22 | 1774 | 5.636 | 4.11 | 20.2
0.2 | 1613 | 6.199 | 4.12 | 22.5
0.19 | 1533 | 6.526 | 4.3 | 23.8
0.18 | 1452 | 6.888 | 4.45 | 25.2
0.17 | 1371 | 7.293 | 4.68 | 26.8
0.16 | 1290 | 7.749 | 5 | 28.6
0.15 | 1210 | 8.266 | 5.45 | 30.6
0.14 | 1129 | 8.856 | 5.83 | 32.8
0.13 | 1049 | 9.537 | 6.44 | 35.3
0.12 | 967.9 | 10.33 | 7.11 | 38.3
0.11 | 887.2 | 11.27 | 8.12 | 41.8
0.1 | 806.5 | 12.4 | 9.54 | 45.8
